## Feuil1
10000 | Fraction > 10000 µm | 0 | % | Tamisage à sec
5000 | Fraction de 5000 à 10000 µm | 0.1684142 | % | Tamisage à sec
3150 | Fraction de 3150 à 5000 µm | 0.2037268 | % | Tamisage à sec
2000 | Fraction de 2000 à 3150 µm | 1.999239 | % | Tamisage à sec
1250 | Fraction de 1250 à 2000 µm | 3.821916 | % | Tamisage à sec
800 | Fraction de 800 à 1250 µm | 11.50921 | % | Tamisage à sec
500 | Fraction de 500 à 800 µm | 20.1092 | % | Tamisage à sec
315 | Fraction de 315 à 500 µm | 27.22606 | % | Tamisage à sec
200 | Fraction de 200 à 315 µm | 23.90123 | % | Tamisage à sec
160 | Fraction de 160 à 200 µm | 6.155267 | % | Tamisage à sec
125 | Fraction de 125 à 160 µm | 2.604987 | % | Tamisage à sec
100 | Fraction de 100 à 125 µm | 0.4156028 | % | Tamisage à sec
80 | Fraction de 80 à 100 µm | 0.2010105 | % | Tamisage à sec
63 | Fraction de 63 à 80 µm | 0.08963981 | % | Tamisage à sec
1 | Fraction < 63 µm | 1.594502 | % | Tamisage à sec
| % de matière organique | 1.542519 | % | Perte au feu 450°C
1.31 | pélite | 5.87
21.407 | total | 368.14
21.097
622.93
617.06
0
0.62
0.75
7.36
14.07
42.37
74.03
100.23
87.99
22.66
9.59
1.53
0.74
0.33
5.87

## MO
N°Fraction | Paramètre | Valeur | Unité | Méthode d'analyse | Commentaires
| % de matière organique | 0.8499111 | % | Perte au feu 450°C
21.6436 | 0.1735
21.4701 | 20.4139
1.2297